## X
3D Printer XYZ Compensation Calculator |  |  | https://www.printables.com/model/546871
axis | X
Instructions:
Only fill out the yellow fields
1) print the part from: https://www.printables.com/model/546871
2) Measure the distances as indicated in the diagram, and fill in the yellow fields
in green is the result you can use for your printer setting
in blue are the recomended toleances (gaps between parts) to be used when designing
Printer (optional) | Bambu X1C
Slicer (optional) | OrcaSlicer
Filament (optional) | Prusament Galaxy Black PLA
Standard deviation [mm] |  | 0.1087539 | 0.04954776
mean wall thickness deviation [mm] |  | -0.07296216 | -0.07308203 | constant offset (may be affected by extrusion mutiplier/flow or X-Y contour compensation)
X Scaling Multiplier Needed |  | 1.001548
X Shrink Percentage |  | 99.85%
Y Scaling Multiplier Needed (from other tab) |  | 1.001737
Y Shrink Percentage (from other tab) |  | 99.83%
Average XY Scale Factor Needed |  | 100.2%
Average XY Shrink Percentage |  | 99.84%
Derived design gidelines |  | Before | After Correction Applied
Tolerance needed so 50% will fit |  | 0 | 0
Tolerance needed to 84% of the prints fit |  | 0.181716 | 0.04954776
Tolerance needed to 97% of the prints fit |  | 0.2904699 | 0.09909551
Tolerance needed to 99.8% of the prints fit |  | 0.3992238 | 0.1486433
| length (mm) |  |  | now (mm) |  | Expected after corretion (mm)
|  | Should Be | is | Deviation | Without offset | Deviation After Correction | Without offset
1 |  | 5 | 4.96 | -0.04 | 0.03296216 | -0.03185157 | 0.04111059
2 |  | 10 | 9.96 | -0.04 | 0.03296216 | -0.02363743 | 0.04932473
3 |  | 15 | 14.93 | -0.07 | 0.002962162 | -0.04547257 | 0.02748959
4 |  | 20 | 19.86 | -0.14 | -0.06703784 | -0.1073734 | -0.03441126
5 |  | 25 | 24.82 | -0.18 | -0.1070378 | -0.139225 | -0.06626283
6 |  | 50 | 49.89 | -0.11 | -0.03703784 | -0.02803929 | 0.04492288
7 |  | 100 | 99.78 | -0.22 | -0.1470378 | -0.05607857 | 0.01688359
8 |  | 150 | 149.69 | -0.31 | -0.2370378 | -0.064085 | 0.008877159
9 |  | 125 | 124.78 | -0.22 | -0.1470378 | -0.01500786 | 0.0579543
10 |  | 75 | 74.76 | -0.24 | -0.1670378 | -0.1171821 | -0.04421998
11 |  | 25 | 24.82 | -0.18 | -0.1070378 | -0.139225 | -0.06626283
12 |  | 20 | 19.8 | -0.2 | -0.1270378 | -0.167472 | -0.09450983
13 |  | 15 | 14.93 | -0.07 | 0.002962162 | -0.04547257 | 0.02748959
14 |  | 10 | 9.94 | -0.06 | 0.01296216 | -0.04367028 | 0.02929188
15 |  | 5 | 4.98 | -0.02 | 0.05296216 | -0.01181871 | 0.06114345
Adapted from | https://www.thingiverse.com/thing:2484766
[8 empty] | Histogram |  | Before | After Correction
[8 empty] | -0.5 | <=-0.5 | 0 | 0
[8 empty] | -0.4 | -0.45 | 0 | 0
[8 empty] | -0.3 | -0.35 | 1 | 0
[8 empty] | -0.2 | -0.25 | 3 | 0
[8 empty] | -0.1 | -0.15 | 5 | 5
[8 empty] | 0 | -0.05 | 6 | 10
[8 empty] | 0.1 | 0.05 | 0 | 0
[8 empty] | 0.2 | 0.15 | 0 | 0
[8 empty] | 0.3 | 0.25 | 0 | 0
[8 empty] | 0.4 | 0.35 | 0 | 0
[8 empty] | 0.5 | 0.45 | 0 | 0
[9 empty] | >=0.5 | 0 | 0

## Y
3D Printer XYZ Compensation Calculator |  |  | https://www.printables.com/model/546871
axis | Y
Instructions:
Only fill out the yellow fields
1) print the part from: https://www.printables.com/model/546871
2) Measure the distances as indicated in the diagram, and fill in the yellow fields
in green is the result you can use for your printer setting
in blue are the recomended toleances (gaps between parts) to be used when designing
Printer (optional) | Bambu X1C
Slicer (optional) | OrcaSlicer
Filament (optional) | Prusament Galaxy Black PLA
Standard deviation [mm] |  | 0.120285 | 0.05162074
mean wall thickness deviation [mm] |  | -0.07345405 | -0.07357473 | constant offset (may be reduced by extrusion mutiplier/flow)
Y Scaling Multiplier Needed |  | 1.001737
Y Shrink Percentage |  | 99.83%
X Scaling Multiplier Needed (from other tab) |  | 1.001548
X Shrink Percentage (from other tab) |  | 99.85%
Average XY Scale Factor Needed |  | 100.2%
Average XY Shrink Percentage |  | 99.84%
Derived design gidelines |  | Before | After Correction Applied
Tolerance needed so 50% will fit |  | 0 | 0
Tolerance needed to 84% of the prints fit |  | 0.1937391 | 0.05162074
Tolerance needed to 97% of the prints fit |  | 0.3140241 | 0.1032415
Tolerance needed to 99.8% of the prints fit |  | 0.4343092 | 0.1548622
| length (mm) |  |  | now (mm) |  | Expected after corretion (mm)
|  | Should Be | is | Deviation | Without offset | Deviation After Correction | Without offset
1 |  | 5 | 4.98 | -0.02 | 0.05345405 | -0.01181871 | 0.06163534
2 |  | 10 | 9.94 | -0.06 | 0.01345405 | -0.04367028 | 0.02978377
3 |  | 15 | 14.92 | -0.08 | -0.006545946 | -0.055489 | 0.01796506
4 |  | 20 | 19.81 | -0.19 | -0.1165459 | -0.1574556 | -0.08400151
5 |  | 25 | 24.83 | -0.17 | -0.09654595 | -0.1292086 | -0.05575451
6 |  | 50 | 49.82 | -0.18 | -0.1065459 | -0.09815428 | -0.02470023
7 |  | 100 | 99.74 | -0.26 | -0.1865459 | -0.09614429 | -0.02269023
8 |  | 150 | 149.63 | -0.37 | -0.2965459 | -0.1241836 | -0.05072952
9 |  | 125 | 124.81 | -0.19 | -0.1165459 | 0.01504142 | 0.08849548
10 |  | 75 | 74.78 | -0.22 | -0.1465459 | -0.09714929 | -0.02369523
11 |  | 25 | 24.82 | -0.18 | -0.1065459 | -0.139225 | -0.06577094
12 |  | 20 | 19.84 | -0.16 | -0.08654595 | -0.1274063 | -0.05395223
13 |  | 15 | 14.93 | -0.07 | 0.003454054 | -0.04547257 | 0.02798148
14 |  | 10 | 9.94 | -0.06 | 0.01345405 | -0.04367028 | 0.02978377
15 |  | 5 | 4.98 | -0.02 | 0.05345405 | -0.01181871 | 0.06163534
Adapted from | https://www.thingiverse.com/thing:2484766
[8 empty] | Histogram |  | Before | After Correction
[8 empty] | -0.5 | <=-0.5 | 0 | 0
[8 empty] | -0.4 | -0.45 | 0 | 0
[8 empty] | -0.3 | -0.35 | 1 | 0
[8 empty] | -0.2 | -0.25 | 2 | 0
[8 empty] | -0.1 | -0.15 | 6 | 5
[8 empty] | 0 | -0.05 | 6 | 9
[8 empty] | 0.1 | 0.05 | 0 | 1
[8 empty] | 0.2 | 0.15 | 0 | 0
[8 empty] | 0.3 | 0.25 | 0 | 0
[8 empty] | 0.4 | 0.35 | 0 | 0
[8 empty] | 0.5 | 0.45 | 0 | 0
[9 empty] | >=0.5 | 0 | 0

## Z
3D Printer XYZ Compensation Calculator |  |  | https://www.printables.com/model/546871
axis | Z
Instructions:
Only fill out the yellow fields
1) print the part from: https://www.printables.com/model/546871
2) Measure the distances as indicated in the diagram, and fill in the yellow fields
in green is the result you can use for your printer setting
in blue are the recomended toleances (gaps between parts) to be used when designing
Printer (optional) | Bambu X1C
Slicer (optional) | OrcaSlicer
Filament (optional) | Prusament Galaxy Black PLA
Standard deviation [mm] |  | 0.07856494 | 0.06723081
mean wall thickness deviation [mm] |  | -0.2869419 | -0.2870892 | constant offset (may be reduced by extrusion mutiplier/flow)
Z Scale Factor Needed |  | 100.1%
Z Shrink Percentage |  | 99.95%
Derived design gidelines |  | Before | After Correction Applied
Tolerance needed so 50% will fit |  | 0 | 0
Tolerance needed to 84% of the prints fit |  | 0.3655069 | 0.06723081
Tolerance needed to 97% of the prints fit |  | 0.4440718 | 0.1344616
Tolerance needed to 99.8% of the prints fit |  | 0.5226367 | 0.2016924
| length (mm) |  |  | now (mm) |  | Expected after corretion (mm)
|  | Should Be | is | Deviation | Without offset | Deviation After Correction | Without offset
1 |  | 5 | 4.7 | -0.3 | -0.01305808 | -0.297588 | -0.01064611
2 |  | 5 | 4.64 | -0.36 | -0.07305808 | -0.3576188 | -0.0706769
3 |  | 5 | 4.67 | -0.33 | -0.04305808 | -0.3276034 | -0.04066151
4 |  | 5 | 4.7 | -0.3 | -0.01305808 | -0.297588 | -0.01064611
5 |  | 50 | 49.77 | -0.23 | 0.05694192 | -0.2044588 | 0.08248311
6 |  | 75 | 74.8 | -0.2 | 0.08694192 | -0.1616138 | 0.1253281
7 |  | 100 | 99.71 | -0.29 | -0.003058078 | -0.2388304 | 0.04811153
8 |  | 125 | 124.61 | -0.39 | -0.1030581 | -0.3260521 | -0.03911018
9 |  | 150 | 149.55 | -0.45 | -0.1630581 | -0.3732533 | -0.08631136
Adapted from | https://www.thingiverse.com/thing:2484766
[8 empty] | Histogram |  | Before | After Correction
[8 empty] | -0.5 | <=-0.5 | 0 | 0
[8 empty] | -0.4 | -0.45 | 1 | 0
[8 empty] | -0.3 | -0.35 | 5 | 4
[8 empty] | -0.2 | -0.25 | 3 | 4
[8 empty] | -0.1 | -0.15 | 0 | 1
[8 empty] | 0 | -0.05 | 0 | 0
[8 empty] | 0.1 | 0.05 | 0 | 0
[8 empty] | 0.2 | 0.15 | 0 | 0
[8 empty] | 0.3 | 0.25 | 0 | 0
[8 empty] | 0.4 | 0.35 | 0 | 0
[8 empty] | 0.5 | 0.45 | 0 | 0
[9 empty] | >=0.5 | 0 | 0
9
8
7
6
5
1
3
2
4